## Лист1
N | Corrosion Zn, mm | T, C | TOW, % | SO2, μg/m3 | Cl-, mg/m2/day | Exposure time, year
1 | 0.8 | 1.21 | 0.18 | 5 | 0.3 | 1
2 | 0.7 | 5.15 | 0.39 | 5 | 0.7 | 1
3 | 0.9 | 6.37 | 0.33 | 32 | 2 | 1
4 | 1.9 | 7.28 | 0.37 | 5 | 89 | 1
5 | 1.1 | 7.28 | 0.37 | 5 | 38 | 1
6 | 1.3 | 6.97 | 0.42 | 16 | 12 | 1
7 | 1.1 | 4.85 | 0.36 | 20 | 3 | 1
8 | 1.2 | 4.85 | 0.47 | 10 | 15 | 1
9 | 1.8 | 4.55 | 0.36 | 15 | 2 | 1
10 | 0.7 | 4.85 | 0.37 | 3 | 2 | 1
11 | 1.1 | 3.94 | 0.36 | 15 | 1 | 1
12 | 3.7 | 6.06 | 0.31 | 85 | 6 | 1
13 | 1.4 | 6.06 | 0.31 | 30 | 5 | 1
14 | 0.4 | 5.76 | 0.33 | 5 | 10 | 1
15 | 0.8 | 3.94 | 0.4 | 4 | 5 | 1
16 | 0.6 | 4.25 | 0.35 | 8 | 1 | 1
17 | 1.6 | 6.37 | 0.35 | 7 | 29 | 1
18 | 2.1 | 6.06 | 0.35 | 6 | 641 | 1
19 | 1.6 | 7.28 | 0.46 | 22 | 22 | 1
20 | 1.8 | 6.67 | 0.46 | 3 | 31 | 1
21 | 0.7 | 6.97 | 0.46 | 3 | 17 | 1
22 | 2 | 6.67 | 0.46 | 8 | 58 | 1
23 | 1.3 | 7.28 | 0.46 | 4 | 10 | 1
24 | 1.1 | 7.28 | 0.46 | 4 | 17 | 1
25 | 2.3 | 7.28 | 0.46 | 22 | 22 | 1
26 | 0.9 | 1.21 | 0.18 | 5 | 0.3 | 2
27 | 1.5 | 5.15 | 0.39 | 5 | 0.7 | 2
28 | 2.1 | 6.37 | 0.33 | 32 | 2 | 2
29 | 2.4 | 7.28 | 0.37 | 5 | 89 | 2
30 | 2 | 7.28 | 0.37 | 5 | 38 | 2
31 | 3.1 | 6.97 | 0.42 | 16 | 12 | 2
32 | 2.5 | 4.85 | 0.36 | 20 | 3 | 2
33 | 2.5 | 4.85 | 0.47 | 10 | 15 | 2
34 | 3.4 | 4.55 | 0.36 | 15 | 2 | 2
35 | 1.7 | 4.85 | 0.37 | 3 | 2 | 2
36 | 2.5 | 3.94 | 0.36 | 15 | 1 | 2
37 | 7 | 6.06 | 0.31 | 85 | 6 | 2
38 | 2.3 | 6.06 | 0.31 | 30 | 5 | 2
39 | 0.4 | 5.76 | 0.33 | 5 | 10 | 2
40 | 1.6 | 3.94 | 0.4 | 4 | 5 | 2
41 | 1.3 | 4.25 | 0.35 | 8 | 1 | 2
42 | 2.8 | 6.37 | 0.35 | 7 | 29 | 2
43 | 3.2 | 6.06 | 0.35 | 6 | 641 | 2
44 | 2.8 | 7.28 | 0.46 | 22 | 22 | 2
45 | 2.9 | 6.67 | 0.46 | 3 | 31 | 2
46 | 1.3 | 6.97 | 0.46 | 3 | 17 | 2
47 | 2.6 | 6.67 | 0.46 | 8 | 58 | 2
48 | 2.8 | 6.37 | 0.35 | 7 | 29 | 2
49 | 3.2 | 6.06 | 0.35 | 6 | 641 | 2
50 | 2.8 | 7.28 | 0.46 | 22 | 22 | 2
51 | 2.9 | 6.67 | 0.46 | 3 | 31 | 2
52 | 1.3 | 6.97 | 0.46 | 3 | 17 | 2
53 | 2.6 | 6.67 | 0.46 | 8 | 58 | 2
54 | 2.5 | 7.28 | 0.46 | 4 | 10 | 2
55 | 2.4 | 7.28 | 0.46 | 4 | 17 | 2
56 | 3.8 | 7.28 | 0.46 | 22 | 22 | 2
57 | 1.4 | 1.21 | 0.18 | 5 | 0.3 | 4
58 | 2.1 | 5.15 | 0.39 | 5 | 0.7 | 4
59 | 4.2 | 6.37 | 0.33 | 32 | 2 | 4
60 | 5 | 7.28 | 0.37 | 5 | 89 | 4
61 | 4.5 | 7.28 | 0.37 | 5 | 38 | 4
62 | 5.9 | 6.97 | 0.42 | 16 | 12 | 4
63 | 4 | 4.85 | 0.36 | 20 | 3 | 4
64 | 3.8 | 4.85 | 0.47 | 10 | 15 | 4
65 | 5.9 | 4.55 | 0.36 | 15 | 2 | 4
66 | 2.6 | 4.85 | 0.37 | 3 | 2 | 4
67 | 4.1 | 3.94 | 0.36 | 15 | 1 | 4
68 | 15 | 6.06 | 0.31 | 85 | 6 | 4
69 | 4.8 | 6.06 | 0.31 | 30 | 5 | 4
70 | 0.9 | 5.76 | 0.33 | 5 | 10 | 4
71 | 2.6 | 3.94 | 0.4 | 4 | 5 | 4
72 | 2.2 | 4.25 | 0.35 | 8 | 1 | 4
73 | 6.4 | 6.37 | 0.35 | 7 | 29 | 4
74 | 7.6 | 6.06 | 0.35 | 6 | 641 | 4
75 | 5.7 | 7.28 | 0.46 | 22 | 22 | 4
76 | 4.8 | 6.67 | 0.46 | 3 | 31 | 4
77 | 2.8 | 6.97 | 0.46 | 3 | 17 | 4
78 | 4.1 | 6.67 | 0.46 | 8 | 58 | 4
79 | 3.2 | 7.28 | 0.46 | 4 | 10 | 4
80 | 3.8 | 7.28 | 0.46 | 4 | 17 | 4
81 | 7.6 | 7.28 | 0.46 | 22 | 22 | 4
82 | 5 | 6.06 | 0.38 | 79 | 6 | 1
83 | 9.9 | 6.06 | 0.38 | 79 | 6 | 2
84 | 15.6 | 6.06 | 0.38 | 79 | 6 | 3
85 | 17.5 | 6.06 | 0.38 | 79 | 6 | 4
86 | 1.8 | 6.06 | 0.38 | 25 | 7 | 1
87 | 2.4 | 6.06 | 0.38 | 25 | 7 | 2
88 | 3.3 | 6.06 | 0.38 | 25 | 7 | 3
89 | 5.1 | 6.06 | 0.38 | 25 | 7 | 4
90 | 0.9 | 3.94 | 0.26 | 8 | 0 | 1
91 | 1.2 | 3.94 | 0.26 | 8 | 0 | 2
92 | 1.7 | 3.94 | 0.26 | 8 | 0 | 3
93 | 2.2 | 3.94 | 0.26 | 8 | 0 | 4
94 | 0.4 | 5.76 | 0.4 | 6 | 13 | 1
95 | 0.6 | 5.76 | 0.4 | 6 | 13 | 2
96 | 0.7 | 5.76 | 0.4 | 6 | 13 | 3
97 | 0.8 | 5.76 | 0.4 | 6 | 13 | 4
98 | 0.8 | 6.37 | 0.38 | 8 | 5 | 1
99 | 1.3 | 6.37 | 0.38 | 8 | 5 | 2
100 | 1.8 | 6.37 | 0.38 | 8 | 5 | 3
101 | 2.4 | 6.37 | 0.38 | 8 | 5 | 4
102 | 1.4 | 5.15 | 0.53 | 8 | 5 | 1
103 | 2.2 | 5.15 | 0.53 | 8 | 5 | 2
104 | 3.5 | 5.15 | 0.53 | 8 | 5 | 5
105 | 2.5 | 6.06 | 0.43 | 35 | 46 | 1
106 | 5.3 | 6.06 | 0.43 | 35 | 46 | 2
107 | 10.7 | 6.06 | 0.43 | 35 | 46 | 4
108 | 13.5 | 6.06 | 0.43 | 35 | 46 | 5
109 | 14.9 | 6.06 | 0.43 | 35 | 46 | 6
110 | 18.7 | 6.06 | 0.43 | 35 | 46 | 8
111 | 2.4 | 6.06 | 0.43 | 21 | 46 | 1
112 | 3.7 | 6.06 | 0.43 | 21 | 46 | 2
113 | 7.2 | 6.06 | 0.43 | 21 | 46 | 4
114 | 9.1 | 6.06 | 0.43 | 21 | 46 | 5
115 | 11.2 | 6.06 | 0.43 | 21 | 46 | 6
116 | 15 | 6.06 | 0.43 | 21 | 46 | 8
117 | 1.5 | 7.58 | 0.37 | 4 | 14 | 1
118 | 2.7 | 7.58 | 0.37 | 4 | 14 | 2
119 | 4 | 7.58 | 0.37 | 4 | 14 | 4
120 | 5.1 | 7.58 | 0.37 | 4 | 14 | 5
121 | 6.2 | 7.58 | 0.37 | 4 | 14 | 6
122 | 6.3 | 7.58 | 0.37 | 4 | 14 | 8
123 | 1 | 7.58 | 0.37 | 4 | 16 | 1
124 | 2 | 7.58 | 0.37 | 4 | 16 | 2
125 | 2.5 | 7.58 | 0.37 | 4 | 16 | 3
126 | 3.3 | 7.58 | 0.37 | 4 | 16 | 4
127 | 2.2 | 19.09 | 0.5 | 0 | 129 | 1
128 | 1.6 | 17.88 | 0.49 | 0 | 116 | 1
129 | 2.5 | 17.58 | 0.45 | 0 | 148 | 1
130 | 2.1 | 17.27 | 0.47 | 0 | 194 | 1
131 | 1.6 | 17.88 | 0.5 | 0 | 245 | 1
132 | 1.8 | 18.18 | 0.51 | 0 | 264 | 1
133 | 3.6 | 17.88 | 0.46 | 0 | 161 | 2
134 | 3.3 | 18.18 | 0.48 | 0 | 166 | 4
135 | 19.9 | 27.27 | 0.83 | 0 | 520 | 1
136 | 17.9 | 26.67 | 0.82 | 0 | 520 | 1
137 | 1.1 | 5.15 | 0.37 | 116 | 0.62 | 0.5
138 | 1.7 | 5.15 | 0.37 | 116 | 0.62 | 1
139 | 3.2 | 5.15 | 0.37 | 116 | 0.62 | 2
140 | 7.6 | 5.15 | 0.37 | 116 | 0.62 | 5
141 | 13.8 | 5.15 | 0.37 | 116 | 0.62 | 8
142 | 1.5 | 3.64 | 0.6 | 17 | 0.16 | 0.5
143 | 2.2 | 3.64 | 0.6 | 17 | 0.16 | 1
144 | 2.5 | 3.64 | 0.6 | 17 | 0.16 | 2
145 | 4.8 | 3.64 | 0.6 | 17 | 0.16 | 5
146 | 8.8 | 3.64 | 0.6 | 17 | 0.16 | 8
147 | 0.6 | 14.55 | 0.52 | 25 | 3 | 0.5
148 | 1.2 | 14.55 | 0.52 | 25 | 3 | 1
149 | 2.5 | 14.55 | 0.52 | 25 | 3 | 2
150 | 5.1 | 14.55 | 0.52 | 25 | 3 | 5
151 | 10.6 | 14.55 | 0.52 | 25 | 3 | 8
152 | 1.9 | 13.94 | 0.7 | 0 | 49 | 1
153 | 1.7 | 16.97 | 0.5 | 0 | 10 | 1
154 | 1.9 | 23.03 | 0.65 | 0 | 0 | 1
155 | 0.3 | 20 | 0.1 | 0 | 0 | 1
156 | 2 | -3.03 | 0.28 | 0 | 40 | 1
157 | 1 | 16.97 | 0.6 | 5 | 0 | 1
158 | 0.9 | 22.12 | 0.59 | 20 | 5 | 1
159 | 1.2 | 23.03 | 0.6 | 23 | 8 | 1
160 | 4.8 | 24.85 | 0.6 | 5 | 237 | 1
161 | 1.2 | 23.03 | 0.6 | 50 | 8 | 1
162 | 6.5 | 22.12 | 0.6 | 3 | 182 | 1
163 | 1.2 | 20 | 0.65 | 30 | 0 | 1
164 | 1.5 | 22.12 | 0.6 | 3 | 15 | 1
165 | 1.2 | 26.06 | 0.7 | 0 | 0 | 1
166 | 2 | 20.91 | 0.45 | 0 | 0 | 1
167 | 6.1 | 26.97 | 0.95 | 10 | 55 | 1
168 | 3.9 | 13.03 | 0.8 | 0 | 0 | 1
169 | 3.9 | 26.06 | 0.55 | 0 | 0 | 1
170 | 1.8 | 26.97 | 0.58 | 5 | 50 | 1
171 | 2.9 | 24.85 | 0.81 | 4 | 140 | 1
172 | 2 | 23.03 | 0.82 | 8 | 25 | 1
173 | 0.9 | 19.09 | 0.71 | 3 | 20 | 1
174 | 1 | 26.06 | 0.49 | 18 | 18 | 1
175 | 5.8 | 26.06 | 0.49 | 9 | 125 | 1
176 | 1 | 23.94 | 0.59 | 3 | 18 | 1
177 | 2 | 14.85 | 0.31 | 23 | 20 | 1
178 | 4 | 12.12 | 0.7 | 48 | 25 | 1
179 | 7.9 | 12.12 | 0.7 | 85 | 25 | 1
180 | 8.1 | 2.12 | 0.25 | 4 | 25 | 1
181 | 0.8 | 10.91 | 0.29 | 18 | 0 | 1
182 | 0.3 | 13.03 | 0.41 | 5 | 8 | 1
183 | 1 | 16.06 | 0.19 | 18 | 8 | 1
184 | 0.3 | 17.88 | 0.31 | 5 | 0 | 1
185 | 0.2 | 16.06 | 0.2 | 5 | 0 | 1
186 | 0.8 | 16.97 | 0.32 | 40 | 25 | 1
187 | 0.3 | 13.03 | 0.41 | 4 | 20 | 1
188 | 0.2 | 7.88 | 0.1 | 10 | 5 | 1
189 | 0.8 | 16.06 | 0.25 | 15 | 0 | 1
190 | 2 | 23.03 | 0.2 | 9 | 0 | 1
191 | 2.2 | 17.88 | 0.19 | 20 | 0 | 1
192 | 2.2 | 27.88 | 0.6 | 10 | 35 | 1
193 | 1.8 | 26.97 | 0.6 | 23 | 8 | 1
194 | 2.4 | 23.94 | 0.3 | 0 | 0 | 1
195 | 2.6 | 13.64 | 0.85 | 22 | 45 | 1
196 | 2 | 19.09 | 0.8 | 30 | 20 | 1
197 | 0.3 | 16.06 | 0.01 | 0 | 0 | 1
198 | 0.8 | 12.12 | 0.35 | 0 | 0 | 1
199 | 1.7 | 26.06 | 0.5 | 0 | 0 | 1
200 | 2.5 | 16.97 | 0.35 | 70 | 100 | 1
201 | 4.2 | 17.88 | 0.5 | 30 | 200 | 1
202 | 0.8 | 16.97 | 0.4 | 10 | 8 | 1
203 | 0.3 | 16.97 | 0.6 | 2 | 8 | 1
204 | 1.8 | 16.97 | 0.5 | 2 | 8 | 1
205 | 1.7 | 16.97 | 0.69 | 2 | 9 | 1
206 | 3 | 2.12 | 0.4 | 19 | 5 | 1
207 | 13.7 | 26.97 | 0.45 | 0 | 0 | 1
208 | 0.8 | 26.97 | 0.52 | 8 | 55 | 1
209 | 0.3 | 26.06 | 0.55 | 3 | 38 | 1
210 | 2.2 | 26.97 | 0.45 | 10 | 20 | 1
211 | 2.2 | 24.85 | 0.55 | 2 | 25 | 1
212 | 4.3 | 26.06 | 0.6 | 2 | 23 | 1
213 | 0.6 | 17.88 | 0.15 | 0 | 0 | 1
214 | 0.6 | 18.18 | 0.16 | 0 | 0 | 1
215 | 0.5 | 14.85 | 0.24 | 0 | 0 | 1
216 | 0.5 | 14.85 | 0.32 | 0 | 0 | 1
217 | 0.5 | 17.27 | 0.27 | 0 | 0 | 1
218 | 0.6 | 18.18 | 0.29 | 0 | 0 | 1
219 | 2.1 | 13.03 | 0.52 | 0 | 0 | 1
220 | 1.1 | 13.64 | 0.49 | 0 | 0 | 1
221 | 2 | 12.12 | 0.56 | 0 | 0 | 1
222 | 1.5 | 12.43 | 0.57 | 0 | 0 | 1
223 | 1.3 | 13.34 | 0.42 | 0 | 0 | 1
224 | 0.8 | 13.03 | 0.49 | 0 | 0 | 1
225 | 1.5 | 10.91 | 0.59 | 0 | 0 | 1
226 | 0.8 | 11.21 | 0.58 | 0 | 0 | 1
227 | 1.9 | 15.15 | 0.33 | 0 | 0 | 1
228 | 1.1 | 15.76 | 0.4 | 0 | 0 | 1
229 | 1.3 | 14.55 | 0.32 | 0 | 0 | 1
230 | 1.4 | 14.85 | 0.31 | 0 | 0 | 1
231 | 1.5 | 10 | 0.29 | 0 | 0 | 1
232 | 1.2 | 10.31 | 0.28 | 0 | 0 | 1
233 | 1.3 | 12.73 | 0.4 | 0 | 0 | 1
234 | 0.7 | 13.64 | 0.31 | 0 | 0 | 1
235 | 2.5 | 16.06 | 0.37 | 68 | 27 | 1
236 | 1.5 | 13.34 | 0.24 | 64 | 0 | 1
237 | 0.9 | 13.34 | 0.45 | 11 | 0 | 1
238 | 9 | 16.97 | 0.59 | 28 | 152 | 1
239 | 5.2 | 12.43 | 0.39 | 110 | 55 | 1
240 | 1.3 | 13.34 | 0.24 | 55 | 0 | 1
241 | 6.1 | 12.43 | 0.58 | 125 | 125 | 1
242 | 0.9 | 12.43 | 0.49 | 17 | 31 | 1
243 | 1.8 | 16.97 | 0.47 | 42 | 29 | 1
244 | 5.9 | 16.06 | 0.37 | 68 | 27 | 2
245 | 2.5 | 13.34 | 0.24 | 64 | 0 | 2
246 | 1.2 | 13.34 | 0.45 | 11 | 0 | 2
247 | 12 | 16.97 | 0.59 | 28 | 152 | 2
248 | 8 | 12.43 | 0.39 | 110 | 55 | 2
249 | 2.2 | 13.34 | 0.24 | 55 | 0 | 2
250 | 14.9 | 12.43 | 0.58 | 125 | 125 | 2
251 | 1.5 | 12.43 | 0.49 | 17 | 31 | 2
252 | 3 | 16.97 | 0.47 | 42 | 29 | 2
253 | 7 | 16.06 | 0.37 | 68 | 27 | 3
254 | 3.6 | 13.34 | 0.24 | 64 | 0 | 3
255 | 1.5 | 13.34 | 0.45 | 11 | 0 | 3
256 | 15 | 12.43 | 0.39 | 110 | 55 | 3
257 | 2.5 | 13.34 | 0.24 | 55 | 0 | 3
258 | 17.9 | 12.43 | 0.58 | 125 | 125 | 3
259 | 2 | 12.43 | 0.49 | 17 | 31 | 3
260 | 4 | 16.97 | 0.47 | 42 | 29 | 3
261 | 9.9 | 16.06 | 0.37 | 68 | 27 | 4
262 | 4.1 | 13.34 | 0.24 | 64 | 0 | 4
263 | 1.9 | 13.34 | 0.45 | 11 | 0 | 4
264 | 17.9 | 12.43 | 0.39 | 110 | 55 | 4
265 | 4.2 | 13.34 | 0.24 | 55 | 0 | 4
266 | 21.9 | 12.43 | 0.58 | 125 | 125 | 4
267 | 2.5 | 12.43 | 0.49 | 17 | 31 | 4
268 | 14.9 | 16.06 | 0.37 | 68 | 27 | 5
269 | 5 | 13.34 | 0.24 | 64 | 0 | 5
270 | 24.9 | 16.97 | 0.59 | 28 | 152 | 5
271 | 19.9 | 12.43 | 0.39 | 110 | 55 | 5
272 | 4.9 | 13.34 | 0.24 | 55 | 0 | 5
273 | 22.9 | 12.43 | 0.58 | 125 | 125 | 5
274 | 3 | 12.43 | 0.49 | 17 | 31 | 5
275 | 5.5 | 16.97 | 0.47 | 42 | 29 | 5
276 | 18.9 | 16.06 | 0.37 | 68 | 27 | 6
277 | 6.1 | 13.34 | 0.24 | 64 | 0 | 6
278 | 37.7 | 16.97 | 0.59 | 28 | 152 | 6
279 | 24.9 | 12.43 | 0.39 | 110 | 55 | 6
280 | 6 | 13.34 | 0.24 | 55 | 0 | 6
281 | 24.9 | 12.43 | 0.58 | 125 | 125 | 6
282 | 3.9 | 12.43 | 0.49 | 17 | 31 | 6
283 | 6 | 16.97 | 0.47 | 42 | 29 | 6
284 | 24.9 | 16.06 | 0.37 | 68 | 27 | 8
285 | 7 | 13.34 | 0.24 | 64 | 0 | 8
286 | 2.3 | 13.34 | 0.45 | 11 | 0 | 8
287 | 34.8 | 12.43 | 0.39 | 110 | 55 | 8
288 | 7 | 13.34 | 0.24 | 55 | 0 | 8
289 | 32.1 | 12.43 | 0.58 | 125 | 125 | 8
290 | 4.5 | 12.43 | 0.49 | 17 | 31 | 8
291 | 7 | 16.97 | 0.47 | 42 | 29 | 8
292 | 30.2 | 16.06 | 0.37 | 68 | 27 | 10
293 | 9 | 13.34 | 0.24 | 64 | 0 | 10
294 | 2.7 | 13.34 | 0.45 | 11 | 0 | 10
295 | 60.4 | 16.97 | 0.59 | 28 | 152 | 10
296 | 39.7 | 12.43 | 0.39 | 110 | 55 | 10
297 | 10 | 13.34 | 0.24 | 55 | 0 | 10
298 | 49.9 | 12.43 | 0.58 | 125 | 125 | 10
299 | 8.5 | 16.97 | 0.47 | 42 | 29 | 10
300 | 39.7 | 16.06 | 0.37 | 68 | 27 | 12
301 | 12 | 13.34 | 0.24 | 64 | 0 | 12
302 | 4 | 13.34 | 0.45 | 11 | 0 | 12
303 | 59.2 | 12.43 | 0.39 | 110 | 55 | 12
304 | 13 | 13.34 | 0.24 | 55 | 0 | 12
305 | 90.8 | 12.43 | 0.58 | 125 | 125 | 12
306 | 10 | 12.43 | 0.49 | 17 | 31 | 12
307 | 1.4 | 5.76 | 0.15 | 16 | 59 | 1
308 | 1.3 | 6.37 | 0.41 | 19 | 4 | 1
309 | 5.1 | 9.4 | 0.69 | 24 | 171 | 1
310 | 1.4 | 14.24 | 0.65 | 8 | 67 | 1
311 | 1.5 | 14.24 | 0.25 | 15 | 4 | 1
312 | 1.4 | 6.06 | 0.3 | 14 | 2 | 1
313 | 3.8 | 6.37 | 0.38 | 44 | 8 | 1
314 | 2.3 | 8.18 | 0.51 | 9 | 7 | 1
315 | 1 | 16.97 | 0.32 | 49 | 21 | 1
316 | 2 | 17.88 | 0.49 | 10 | 182 | 1
317 | 17.5 | 26.67 | 0.87 | 52 | 607 | 1
318 | 1.1 | 0.31 | 0.37 | 5 | 20 | 1
319 | 1.6 | 13.34 | 0.37 | 26 | 1 | 1
320 | 2.3 | 4.55 | 0.45 | 28 | 18 | 1
321 | 5.6 | 11.65 | 0.42 | 26 | 40 | 3